## Sheet1
Doped metal | CH3 | CH2 | CH | C | H
Mg | -2.19 | -4.47 | -5.68 | -5.71 | -2.88
Al | -1.37 | -4.00 | -5.29 | -5.05 | -2.37
Si | -1.62 | -4.13 | -5.53 | -5.46 | -2.13
Ca | -1.39 | -4.64 | -6.43 | -6 | -3.03
Sc | -1.77 | -5.12 | -6.05 | -6.17 | -3.05
Ti | -1.97 | -5.54 | -6.59 | -6.38 | -3.13
V | -1.67 | -5.42 | -6.66 | -6.62 | -2.79
Cr | -2.09 | -5.86 | -7.22 | -7.41 | -3.21
Mn | -2.09 | -5.37 | -6.82 | -7.17 | -2.86
Fe | -1.75 | -4.60 | -6.01 | -6.35 | -2.68
Co | -1.85 | -4.72 | -6.17 | -6.55 | -2.79
Ni | -1.66 | -4.26 | -5.69 | -5.9 | -2.68
Cu | -1.47 | -3.90 | -5.14 | -4.99 | -2.52
Zn | -1.05 | -3.74 | -4.94 | -4.79 | -2.35
Ga | -1.1 | -3.76 | -4.97 | -4.81 | -2.52
Ge | -1.07 | -3.68 | -4.93 | -4.88 | -2.51
Se | -1.27 | -3.85 | -4.77 | -5.59 | -2.46
Sr | -1.38 | -4.45 | -5.81 | -5.91 | -2.93
Y | -1.64 | -4.89 | -6.03 | -6.24 | -2.98
Zr | -1.84 | -5.40 | -6.49 | -6.55 | -3.11
Nb | -2.32 | -5.18 | -6.50 | -6.41 | -2.72
Mo | -2.05 | -5.67 | -7.16 | -7.32 | -3.21
Tc | -1.98 | -5.07 | -6.72 | -7.12 | -2.83
Ru | -1.83 | -4.97 | -6.68 | -7.19 | -3.18
Rh | -1.61 | -4.66 | -6.08 | -6.46 | -3.04
Pd | -1.41 | -4.36 | -5.58 | -5.67 | -2.96
Ag | -1.29 | -3.66 | -5.11 | -5.09 | -2.41
Cd | -1.14 | -3.83 | -5.11 | -5.08 | -2.34
In | -0.97 | -3.58 | -5.03 | -4.99 | -2.47
Sn | -1.29 | -3.49 | -4.84 | -4.82 | -2.43
Sb | -0.93 | -3.27 | -4.42 | -4.43 | -2.39
Te | -1.26 | -3.29 | -4.52 | -5.25 | -2.41
La | -1.36 | -4.32 | -5.64 | -5.95 | -2.56
Ce | -1.46 | -4.53 | -5.95 | -6.24 | -2.71
Pr | -1.36 | -4.32 | -5.64 | -5.95 | -2.56
Nd | -1.46 | -4.53 | -5.95 | -6.24 | -2.71
Hf | -1.97 | -5.03 | -6.05 | -5.97 | -2.66
Ta | -2.59 | -5.77 | -7.10 | -6.8 | -3.17
W | -2.03 | -5.46 | -7.06 | -7 | -2.82
Re | -2.18 | -5.54 | -7.46 | -7.67 | -3.3
Os | -1.97 | -5.26 | -7.09 | -7.5 | -3.29
Ir | -1.67 | -4.92 | -6.41 | -6.81 | -3.15
Pt | -1.69 | -4.56 | -5.81 | -5.99 | -2.5
Au | -1.12 | -3.71 | -4.90 | -4.79 | -2.32
Tl | -1.19 | -3.73 | -5.03 | -5 | -2.46
Pb | -1.28 | -3.65 | -4.94 | -4.95 | -2.42

## Sheet2
Element | AN | AM / g mol- 1 | G | P | R / Å | EN | m. p. / K | b. p. / K | ∆fus H / kJ mol- 1 | ρ / g cm-3 | IE /eV | SE / J m-2
Mg | 12 | 24.31 | 2 | 3 | 1.45 | 1.23 | 923 | 1363 | 8.5 | 1.74 | 7.65 | 0.54
Al | 13 | 26.98 | 13 | 3 | 1.18 | 1.47 | 933 | 2792 | 10.8 | 2.70 | 5.99 | 0.8
Si | 14 | 28.09 | 14 | 3 | 1.11 | 1.74 | 1687 | 3538 | 50.2 | 2.33 | 8.15 | 1.28
Ca | 20 | 40.08 | 2 | 4 | 1.94 | 1.04 | 1115 | 1757 | 8.5 | 1.54 | 6.11 | 0.46
Sc | 21 | 44.96 | 3 | 4 | 1.84 | 1.2 | 1814 | 3109 | 14.1 | 2.99 | 6.56 | 1.2
Ti | 22 | 47.87 | 4 | 4 | 1.76 | 1.32 | 1941 | 3560 | 14.2 | 4.51 | 6.83 | 1.93
V | 23 | 50.94 | 5 | 4 | 1.71 | 1.45 | 2183 | 3680 | 21.5 | 6.00 | 6.75 | 2.38
Cr | 24 | 52 | 6 | 4 | 1.66 | 1.56 | 2180 | 2944 | 21 | 7.15 | 6.77 | 3.2
Mn | 25 | 54.94 | 7 | 4 | 1.61 | 1.6 | 1519 | 2334 | 12.9 | 7.30 | 7.43 | 3.39
Fe | 26 | 55.85 | 8 | 4 | 1.56 | 1.64 | 1811 | 3134 | 13.8 | 7.87 | 7.90 | 2.45
Co | 27 | 58.93 | 9 | 4 | 1.52 | 1.7 | 1768 | 3200 | 16.1 | 8.86 | 7.88 | 2.11
Ni | 28 | 58.69 | 10 | 4 | 1.49 | 1.75 | 1728 | 3186 | 17 | 8.90 | 7.64 | 1.92
Cu | 29 | 63.55 | 11 | 4 | 1.45 | 1.75 | 1358 | 2835 | 12.9 | 8.96 | 7.73 | 1.31
Zn | 30 | 65.38 | 12 | 4 | 1.42 | 1.66 | 693 | 1180 | 7.1 | 7.14 | 9.39 | 0.35
Ga | 31 | 69.72 | 13 | 4 | 1.36 | 1.82 | 303 | 2477 | 5.6 | 5.91 | 6.00 | 0.48
Ge | 32 | 72.64 | 14 | 4 | 1.25 | 2.02 | 1211 | 3106 | 36.9 | 5.32 | 7.90 | 0.87
Se | 34 | 78.96 | 16 | 4 | 1.03 | 2.48 | 494 | 958 | 6.7 | 4.81 | 9.75 | 0.05
Sr | 38 | 87.62 | 2 | 5 | 2.19 | 0.99 | 1050 | 1650 | 7.4 | 2.64 | 5.69 | 0.34
Y | 39 | 88.91 | 3 | 5 | 2.12 | 1.11 | 1795 | 3618 | 11.4 | 4.47 | 6.22 | 0.96
Zr | 40 | 91.22 | 4 | 5 | 2.06 | 1.22 | 2128 | 4682 | 21 | 6.52 | 6.63 | 1.57
Nb | 41 | 92.91 | 5 | 5 | 1.98 | 1.23 | 2750 | 5017 | 30 | 8.57 | 6.76 | 2.07
Mo | 42 | 95.96 | 6 | 5 | 1.9 | 1.3 | 2896 | 4912 | 37.5 | 10.2 | 7.09 | 2.8
Tc | 43 | 99 | 7 | 5 | 1.83 | 1.36 | 2430 | 4538 | 33.3 | 11.0 | 7.28 | 2.23
Ru | 44 | 101.07 | 8 | 5 | 1.78 | 1.42 | 2607 | 4423 | 38.6 | 12.1 | 7.36 | 2.58
Rh | 45 | 102.91 | 9 | 5 | 1.73 | 1.45 | 2237 | 3968 | 26.6 | 12.4 | 7.46 | 1.99
Pd | 46 | 106.42 | 10 | 5 | 1.69 | 1.35 | 1828 | 3236 | 16.7 | 12.0 | 8.34 | 1.34
Ag | 47 | 107.87 | 11 | 5 | 1.65 | 1.42 | 1235 | 2435 | 11.3 | 10.5 | 7.58 | 0.77
Cd | 48 | 112.41 | 12 | 5 | 1.61 | 1.46 | 594 | 1040 | 6.2 | 8.69 | 8.99 | 0.2
In | 49 | 114.82 | 13 | 5 | 1.56 | 1.49 | 430 | 2345 | 3.3 | 7.31 | 5.79 | 0.3
Sn | 50 | 118.71 | 14 | 5 | 1.45 | 1.72 | 505 | 2875 | 7.2 | 7.26 | 7.35 | 0.54
Sb | 51 | 121.76 | 15 | 5 | 1.33 | 1.82 | 904 | 1860 | 19.8 | 6.68 | 8.61 | 0.16
Te | 52 | 127.6 | 16 | 5 | 1.23 | 2.01 | 723 | 1261 | 17.5 | 6.24 | 9.01 | 0.08
La | 57 | 138.91 | 4 | 6 | 1.95 | 1.08 | 1191 | 3737 | 6.2 | 6.15 | 5.58 | 0.7
Ce | 58 | 140.12 | 5 | 6 | 1.85 | 1.08 | 1071 | 3716 | 5.5 | 6.77 | 5.54 | 1.02
Pr | 59 | 140.91 | 6 | 6 | 2.47 | 1.07 | 1204 | 3793 | 6.9 | 6.77 | 5.47 | 0.78
Nd | 60 | 144.24 | 7 | 6 | 2.06 | 1.07 | 1294 | 3347 | 7.1 | 7.01 | 5.53 | 0.82
Hf | 72 | 178.49 | 4 | 6 | 2.08 | 1.23 | 2506 | 4876 | 27.2 | 13.3 | 6.83 | 1.71
Ta | 73 | 180.95 | 5 | 6 | 2 | 1.33 | 3290 | 5731 | 36.6 | 16.4 | 7.55 | 2.34
W | 74 | 183.84 | 6 | 6 | 1.93 | 1.4 | 3695 | 5828 | 52.3 | 19.3 | 7.86 | 3.23
Re | 75 | 186.21 | 7 | 6 | 1.88 | 1.46 | 3459 | 5869 | 60.4 | 20.8 | 7.83 | 2.58
Os | 76 | 190.23 | 8 | 6 | 1.85 | 1.52 | 3306 | 5285 | 57.9 | 22.5 | 8.44 | 2.92
Ir | 77 | 192.22 | 9 | 6 | 1.8 | 1.55 | 2719 | 4701 | 41.1 | 22.5 | 8.97 | 2.28
Pt | 78 | 195.08 | 10 | 6 | 1.77 | 1.44 | 2042 | 4098 | 22.2 | 21.5 | 8.96 | 1.48
Au | 79 | 196.97 | 11 | 6 | 1.74 | 1.42 | 1337 | 3129 | 12.7 | 19.3 | 9.23 | 0.74
Tl | 81 | 204.38 | 13 | 6 | 1.56 | 1.44 | 577 | 1746 | 4.1 | 11.8 | 6.11 | 0.22
Pb | 82 | 207.2 | 14 | 6 | 1.54 | 1.55 | 601 | 2022 | 4.8 | 11.3 | 7.42 | 0.25